{"text_format":"3","workbook":"xls","n_sheets":1,"sheets":["Sheet1"],"read":"whole","date_system":"1900","formulas":"cached_only"}

{"sheet":"Sheet1","index":0,"n_rows":10,"n_cols":19,"rows_kept":10,"merged":[[0,0,1,0],[0,1,1,1],[0,2,1,2],[0,3,1,3],[0,4,1,4],[0,5,0,18]],"flags":["formulas_cached_only"]}
["班别","铸机","可热送钢种量t","实际热送量t","实际热送率%","非热送原因"]
[{"$nulls":5},"成分","裂纹","擦伤","切割","重皮","尺寸","外形","工艺不符","超计划备用料","过渡段","头尾坯","抽查坯","板坯>3.5小时,方坯>2.5小时","其它"]
["丙班","5#","3549.626","3435.12","96.77","0","0","0","0","0","0","0","27.264","0","0","0","0","0","114.506"]
["丙班","6#","2094.756","1789.098","85.41","0","0","0","0","0","0","0","22.93","0","0","0","0","259.798","305.658"]
["丙班","小计","5644.382","5224.218","91.09","0","0","0","0","0","0","0","50.194","0","0","0","0","259.798","420.164"]
["丁班","5#","1316.796","1316.796","100.0","0","0","0","0","0","0","0","0","0","0","0","0","0","0"]
["丁班","6#","732.158","732.158","100.0","0","0","0","0","0","0","0","0","0","0","0","0","0","0"]
["丁班","小计","2048.954","2048.954","100","0","0","0","0","0","0","0","0","0","0","0","0","0","0"]
["全厂","5#","4866.422","4751.916","98.385","0","0","0","0","0","0","0","27.264","0","0","0","0","0","114.506"]
["全厂","6#","2826.914","2521.256","92.705","0","0","0","0","0","0","0","22.93","0","0","0","0","259.798","305.658"]