{"text_format":"3","workbook":"xls","n_sheets":1,"sheets":["Sheet1"],"read":"whole","date_system":"1900","formulas":"cached_only"}

{"sheet":"Sheet1","index":0,"n_rows":46,"n_cols":28,"rows_kept":46,"flags":["formulas_cached_only"]}
["炉号","工序","次数","班别","计划牌号","化验时间","判定牌号","判定结果","MN/S","时间差(分钟)","送样时间","判定人","C","Mn","S","P","Si","Ti","V","Asn","Cu","Ni","CEQ","CEV","Pcm","QA2","QB2","QB3"]
["J62-05241A","转炉","1","白-丁","JBSPHC-1","2016-06-29 15:44:26",null,null,"35.6486",{"$nulls":3},0.5716,0.2638,0.0074,0.0824,0.0083,0.0018,0.0064,0.01,0.0327,0.0076,0.63,0.63,0.59,0.01,0.63,0.63]
["J62-05241A","转炉","2","白-丁","JBSPHC-1","2016-06-29 15:47:37",null,null,"30.614",{"$nulls":3},0.0498,0.1745,0.0057,0.0361,0.002,0.0018,0.0017,0.0082,0.0335,0.0081,0.09,0.09,0.06,0,0.09,0.09]
["J62-05241A","CAS前","1","白-丁","JBSPHC-1","2016-06-29 16:06:11",null,null,"28.3265",{"$nulls":3},0.0425,0.1388,0.0049,0.0208,0.0015,0.0006,0.0018,0.0122,0.0309,0.0098,0.07,0.07,0.05,0,0.07,0.07]
["J62-05240A","成分偏差","1","白-丁","JBSAE1006B","2016/6/29 16:01:43",null,null,"-3.2833","","",null,0.0017,0.0004,0.0002,0.001,0.0015,0.0001,0.0001,0.0003,-0.0011,-0.0004,0,0,0,null,0,0.01]
["J62-05240A","转炉","1","白-丁","JBSAE1006B","2016-06-29 14:54:21",null,null,"42.52",{"$nulls":3},0.5188,0.3189,0.0075,0.0774,0.0032,0.0013,0.0062,0.0065,0.031,0.0069,0.58,0.58,0.54,0.01,0.58,0.58]
["J62-05240A","转炉","2","白-丁","JBSAE1006B","2016-06-29 14:58:38",null,null,"25.8657",{"$nulls":3},0.0556,0.1733,0.0067,0.0307,0.0026,0.0018,0.0016,0.0075,0.0331,0.0071,0.1,0.1,0.07,0,0.09,0.09]
["J62-05240A","CAS前","1","白-丁","JBSAE1006B","2016-06-29 15:15:02",null,null,"36.9756",{"$nulls":3},0.0474,0.1516,0.0041,0.0228,0.007,0.0006,0.0019,0.0118,0.0302,0.0086,0.08,0.08,0.06,0,0.08,0.08]
["J62-05240A","CAS后","1","白-丁","JBSAE1006B","2016-06-29 15:29:13",null,null,"54.5333",{"$nulls":3},0.0507,0.1636,0.003,0.0233,0.0147,0.001,0.0013,0.0119,0.0309,0.0086,0.08,0.08,0.07,0,0.09,0.08]
["J62-05240A","连铸","1","白-丁","JBSAE1006B","2016-06-29 16:01:43",null,null,"51.25","10.63","2016-06-29 15:51:05",null,0.0524,0.164,0.0032,0.0243,0.0162,0.0011,0.0014,0.0122,0.0298,0.0082,0.08,0.08,0.07,0,0.09,0.09]
["J62-05239A","成分偏差","1","白-丁","JBSAE1006B","2016/6/29 15:17:22","JBSAE1006B","合格","9.9746","","","焦 琼",0.0018,0.0026,-0.0018,0.0002,0.0037,0.0001,0.0004,0.0002,0.0007,0.0001,0.01,0.01,0.01,null,0,0.01]
["J62-05239A","转炉","1","白-丁","JBSAE1006B","2016-06-29 14:08:54",null,null,"26.4706",{"$nulls":3},0.6142,0.225,0.0085,0.091,0.0034,0.0016,0.0063,0.0089,0.0312,0.007,0.66,0.66,0.62,0.01,0.66,0.66]
["J62-05239A","转炉","2","白-丁","JBSAE1006B","2016-06-29 14:12:48",null,null,"17.6774",{"$nulls":3},0.0523,0.1644,0.0093,0.0382,0.0036,0.0015,0.0014,0.007,0.0312,0.0079,0.09,0.09,0.06,0,0.09,0.09]
["J62-05239A","CAS前","1","白-丁","JBSAE1006B","2016-06-29 14:31:01",null,null,"23.623",{"$nulls":3},0.0432,0.1441,0.0061,0.0239,0.0063,0.0006,0.0016,0.0118,0.0322,0.0091,0.07,0.07,0.05,0,0.07,0.07]
["J62-05239A","CAS后","1","白-丁","JBSAE1006B","2016-06-29 14:40:52",null,null,"23.4921",{"$nulls":3},0.0445,0.148,0.0063,0.0247,0.0136,0.0007,0.0013,0.0119,0.0297,0.0095,0.07,0.07,0.06,0,0.08,0.07]
["J62-05239A","连铸","1","白-丁","JBSAE1006B","2016-06-29 15:17:22","JBSAE1006B","合格","33.4667","18.33","2016-06-29 14:59:02","焦 琼",0.0463,0.1506,0.0045,0.0249,0.0173,0.0008,0.0017,0.0121,0.0304,0.0096,0.08,0.08,0.07,0,0.08,0.08]
["J62-05238A","成分偏差","1","白-丁","JBSAE1006B","2016/6/29 14:38:43","JBSAE1006B","合格","0.5802","","","焦 琼",0.0032,0.0001,-0.0002,0.0011,0.0022,0,-0.0003,0.0003,-0.0006,0.0002,0.01,0.01,0.01,null,0,0]
["J62-05238A","转炉","1","白-丁","JBSAE1006B","2016-06-29 13:25:16",null,null,"9.1406",{"$nulls":3},0.5198,0.2276,0.0249,0.0792,0.0034,0.0014,0.0047,0.0073,0.0319,0.0088,0.57,0.57,0.54,0.01,0.57,0.57]
["J62-05238A","转炉","2","白-丁","JBSAE1006B","2016-06-29 13:28:37",null,null,"6.4258",{"$nulls":3},0.0472,0.1343,0.0209,0.0256,0.0014,0.0015,0.0015,0.0084,0.0332,0.0085,0.08,0.08,0.06,0,0.08,0.08]
["J62-05238A","CAS前","1","白-丁","JBSAE1006B","2016-06-29 13:42:50",null,null,"12.5077",{"$nulls":3},0.0432,0.1626,0.013,0.0215,0.0067,0.0006,0.0013,0.0122,0.0305,0.0103,0.07,0.07,0.05,0,0.08,0.08]
["J62-05238A","CAS后","1","白-丁","JBSAE1006B","2016-06-29 13:53:32",null,null,"21.8354",{"$nulls":3},0.0426,0.1725,0.0079,0.0218,0.014,0.0009,0.0022,0.0119,0.0308,0.0102,0.08,0.08,0.06,0,0.08,0.08]
["J62-05238A","连铸","1","白-丁","JBSAE1006B","2016-06-29 14:38:43","JBSAE1006B","合格","22.4156","5.53","2016-06-29 14:33:11","焦 琼",0.0458,0.1726,0.0077,0.0229,0.0162,0.0009,0.0019,0.0122,0.0302,0.0104,0.09,0.09,0.07,0,0.08,0.08]
["J61-04871A","转炉","1","中-甲","JBSPHC-1","2016-06-29 16:01:05",null,null,"32.9868",{"$nulls":3},0.5699,0.2507,0.0076,0.0848,0.0018,0.0012,0.0044,0.0055,0.0303,0.007,0.62,0.62,0.59,0.01,0.62,0.62]
["J61-04871A","转炉","2","中-甲","JBSPHC-1","2016-06-29 16:05:07",null,null,"20.6027",{"$nulls":3},0.097,0.1504,0.0073,0.0339,0.0023,0.002,0.0016,0.0088,0.0331,0.0072,0.14,0.14,0.11,0,0.13,0.13]
["J61-04870A","转炉","1","白-丁","JBSPHC-1","2016-06-29 15:14:33",null,null,"28.0617",{"$nulls":3},0.5576,0.2273,0.0081,0.0757,0.0043,0.0015,0.0043,0.0109,0.0317,0.0069,0.61,0.61,0.58,0.01,0.61,0.61]
["J61-04870A","转炉","2","白-丁","JBSPHC-1","2016-06-29 15:17:37",null,null,"21.2537",{"$nulls":3},0.0981,0.1424,0.0067,0.0307,0.0012,0.0015,0.0013,0.0074,0.033,0.0075,0.13,0.13,0.11,0,0.13,0.13]
["J61-04870A","CAS前","1","白-丁","JBSPHC-1","2016-06-29 15:32:44",null,null,"17.2286",{"$nulls":3},0.0703,0.1206,0.007,0.0188,0.0012,0.001,0.0012,0.0123,0.0309,0.0093,0.1,0.1,0.08,0,0.1,0.1]
["J61-04870A","RH炉","1","白-丁","JBSPHC-1","2016-06-29 15:56:42",null,null,"19.3182",{"$nulls":3},0.0197,0.1275,0.0066,0.0189,0.0028,0.0006,0.001,0.0119,0.0306,0.0086,0.05,0.05,0.03,0,0.05,0.05]
["J61-04869A","转炉","1","白-丁","JBXJD1","2016-06-29 14:24:51",null,null,"16.0865",{"$nulls":3},0.487,0.1673,0.0104,0.0534,0.0032,0.0014,0.0026,0.0067,0.031,0.0071,0.53,0.53,0.5,0,0.53,0.52]
["J61-04869A","转炉","2","白-丁","JBXJD1","2016-06-29 14:31:59",null,null,"13.7067",{"$nulls":3},0.0905,0.1028,0.0075,0.0182,0.0018,0.0015,0.0015,0.0088,0.032,0.0072,0.12,0.12,0.1,0,0.12,0.12]
["J61-04869A","CAS前","1","白-丁","JBXJD1","2016-06-29 14:46:52",null,null,"44.8608",{"$nulls":3},0.067,0.3544,0.0079,0.0128,0.0403,0.0007,0.0019,0.0121,0.0308,0.009,0.14,0.14,0.09,0,0.13,0.13]
["J61-04869A","LF炉","1","白-丁","JBXJD1","2016-06-29 15:13:11",null,null,"90.0513","3.98","2016-06-29 15:09:12",null,0.0719,0.3512,0.0039,0.0166,0.0312,0.0008,0.0023,0.0122,0.0312,0.0093,0.14,0.14,0.09,0,0.14,0.14]
["J61-04869A","LF炉","2","白-丁","JBXJD1","2016-06-29 15:35:02",null,null,"206.9444","5.38","2016-06-29 15:29:39",null,0.0785,0.3725,0.0018,0.0169,0.0594,0.0016,0.0026,0.0121,0.0308,0.009,0.15,0.15,0.1,0,0.15,0.15]
["J61-04868A","成分偏差","1","白-丁","JBXJD1","2016/6/29 16:02:46","JBXJD1","合格","-12.2618","","","焦 琼",0.0044,-0.0006,0.0003,0.0009,-0.0002,0,-0.0002,0.0002,-0.0003,0.0002,0,0,0,null,0,0]
["J61-04868A","转炉","1","白-丁","JBXJD1","2016-06-29 13:36:32",null,null,"22.0111",{"$nulls":3},0.6126,0.1981,0.009,0.0682,0.0028,0.0015,0.0044,0.0071,0.0313,0.0071,0.65,0.65,0.62,0.01,0.66,0.65]
["J61-04868A","转炉","2","白-丁","JBXJD1","2016-06-29 13:40:14",null,null,"11.9059",{"$nulls":3},0.0724,0.1012,0.0085,0.0196,0.0011,0.0014,0.0013,0.0079,0.0324,0.0075,0.1,0.1,0.08,0,0.1,0.1]
["J61-04868A","CAS前","1","白-丁","JBXJD1","2016-06-29 14:03:21",null,null,"35.1585",{"$nulls":3},0.0566,0.2883,0.0082,0.0129,0.0258,0.0006,0.0015,0.0121,0.0302,0.0091,0.12,0.12,0.08,0,0.11,0.11]
["J61-04868A","LF炉","1","白-丁","JBXJD1","2016-06-29 14:28:52",null,null,"60.1724","3.77","2016-06-29 14:25:06",null,0.0613,0.349,0.0058,0.0163,0.0226,0.0006,0.0023,0.0122,0.0297,0.0091,0.13,0.13,0.08,0,0.13,0.13]
["J61-04868A","LF炉","2","白-丁","JBXJD1","2016-06-29 14:51:22",null,null,"128.7931",{"$nulls":3},0.076,0.3735,0.0029,0.0164,0.0483,0.001,0.0022,0.0123,0.031,0.009,0.15,0.15,0.1,0,0.15,0.15]
["J61-04868A","连铸","1","白-丁","JBXJD1","2016-06-29 16:02:46","JBXJD1","合格","116.5313",null,null,"焦 琼",0.0804,0.3729,0.0032,0.0173,0.0481,0.001,0.002,0.0125,0.0307,0.0092,0.15,0.15,0.1,0,0.15,0.15]
["J61-04867A","成分偏差","1","白-丁","JBXJD1","2016/6/29 15:06:22","JBXJD1","合格","-2.7362","","","焦 琼",0.0024,-0.0036,0.0001,0.0004,0.0019,-0.0001,-0.001,0.0004,-0.0003,-0.0001,0.01,0.01,0.01,null,0,0]
["J61-04867A","转炉","2","白-丁","JBXJD1","2016-06-29 12:48:26",null,null,"5.5948",{"$nulls":3},0.0372,0.0856,0.0153,0.0213,0.0012,0.0016,0.0015,0.0082,0.0322,0.0072,0.06,0.06,0.05,0,0.06,0.06]
["J61-04867A","CAS前","1","白-丁","JBXJD1","2016-06-29 13:07:22",null,null,"31.5185",{"$nulls":3},0.0401,0.4255,0.0135,0.0176,0.0357,0.0009,0.0024,0.0128,0.0321,0.0091,0.12,0.12,0.07,0,0.12,0.12]
["J61-04867A","LF炉","1","白-丁","JBXJD1","2016-06-29 13:34:12",null,null,"41.2874","4.07","2016-06-29 13:30:08",null,0.038,0.3592,0.0087,0.0177,0.0193,0.0006,0.0022,0.0123,0.0318,0.0092,0.11,0.11,0.06,0,0.11,0.1]
["J61-04867A","LF炉","2","白-丁","JBXJD1","2016-06-29 13:57:02",null,null,"84.3953",{"$nulls":3},0.0841,0.3629,0.0043,0.018,0.0472,0.0011,0.002,0.0122,0.0311,0.0092,0.15,0.15,0.1,0,0.15,0.15]
["J61-04867A","连铸","1","白-丁","JBXJD1","2016-06-29 15:06:22","JBXJD1","合格","81.6591",null,null,"焦 琼",0.0865,0.3593,0.0044,0.0184,0.0491,0.001,0.001,0.0126,0.0308,0.0091,0.16,0.16,0.11,0,0.15,0.15]