{"text_format":"3","workbook":"xls","n_sheets":1,"sheets":["Sheet1"],"read":"whole","date_system":"1900","formulas":"cached_only"}

{"sheet":"Sheet1","index":0,"n_rows":26,"n_cols":10,"rows_kept":26,"flags":["formulas_cached_only"]}
["机座","日期","炉号","钢种","断面","开浇时间","浇完时间","坯重量t","钢水重量t","备注"]
["1#连铸","2012-08-10 09:51:16","J21-05962A","JBSPHD","230X1060","10:11",null,"0","76.6"]
["1#连铸","2012-08-10 10:24:20","J21-05963A","JBSPHD",{"$nulls":3},"0"]
["2#连铸","2012-08-10 00:20:24","J21-05951A","JBSPHC74","230X1290","00:34","01:13","212","227.2"]
["2#连铸","2012-08-10 00:57:28","J22-06257A","JBSPHC74","230X1290","01:14","01:55","212","229.3"]
["2#连铸","2012-08-10 01:43:19","J22-06258A","JBSPHC-1","230X1290","01:57","02:33","251.5","210.1"]
["2#连铸","2012-08-10 02:23:56","J22-06259A","JBSPHC-1","230X1290","02:34","03:17","222.4","225.4"]
["2#连铸","2012-08-10 03:13:30","J21-05955A","JBSPHC","230X1290","03:22","04:05","254.3","230.8"]
["2#连铸","2012-08-10 03:56:33","J21-05954A","JBSPHC-1","230X1290","04:06","04:47","150.9","229.2"]
["2#连铸","2012-08-10 04:41:28","J21-05956A","JBSPHC-1","230X1290","04:48","05:29","201.2","227.5"]
["2#连铸","2012-08-10 05:22:32","J21-05957A","JBSPHC-1","230X1290","05:30","06:12","201.2","224.1"]
["2#连铸","2012-08-10 05:58:43","J21-05958A","JBSPHC-1","230X1290","06:13","06:54","251.5","219.1"]
["2#连铸","2012-08-10 06:46:04","J22-06264A","JBSPHC-1","230X1290","06:56","07:39","201.2","222.8"]
["2#连铸","2012-08-10 07:36:56","J21-05961A","JBSPHC","230X1290","07:41","08:27","254.3","222.5"]
["2#连铸","2012-08-10 08:23:58","J22-06266A","JBSPHC","230X1290","08:28","09:11","275.5","229.1"]
["2#连铸","2012-08-10 08:57:54","J22-06265A","JBSPHC-1","230X1290","09:13","09:51","100.6","222.8"]
["2#连铸","2012-08-10 09:43:26","J22-06267A","JBSPHC","230X1290","09:52",null,"0","195.8"]
["2#连铸","2012-08-10 10:11:25","J22-06268A","JBSPHC",{"$nulls":3},"0"]
["3#连铸","2012-08-10 02:59:51","J21-05952A","BT/SA516Gr.70-2+N","295X2270","03:06","03:56","215.3","220.1"]
["3#连铸","2012-08-10 03:41:01","J21-05953A","B/Q345R+N","295X2270","03:58","04:40","235.4","193.6"]
["3#连铸","2012-08-10 04:38:58","J22-06260A","BT/Q345B-1+N","295X2270","04:42","05:27","126.2","210.3"]
["3#连铸","2012-08-10 05:25:19","J22-06261A","B/Q345R+N","295X2270","05:29","06:14","329.2","211.2"]
["3#连铸","2012-08-10 06:12:44","J22-06262A","B/Q345R+N","295X2270","06:16","07:10","205.9","230.5"]
["3#连铸","2012-08-10 07:02:08","J22-06263A","B/Q345R+N","295X2270","07:12","07:59","131.1","214.1"]
["3#连铸","2012-08-10 07:49:42","J21-05959A","B/Q345R+N","295X2270","08:00","08:45","168.4","204.4"]
["3#连铸","2012-08-10 08:43:58","J21-05960A","B/Q345R+N","295X2270","08:47","09:19","0","209.3"]