{"text_format":"3","workbook":"xls","n_sheets":1,"sheets":["Sheet1"],"read":"whole","date_system":"1900","formulas":"cached_only"}

{"sheet":"Sheet1","index":0,"n_rows":153,"n_cols":12,"rows_kept":153,"merged":[[0,0,0,8],[1,0,1,8],[151,0,151,11]],"flags":["formulas_cached_only"]}
["原料入库单"]
["2018/02/08  常白/常白  制表人:袁浩"]
["序号","钢卷号","入库类型","牌号","初始牌号","订单规格","钢卷规格","重量","堆放位置","综合判定","缺陷","缺陷描述"]
["1","R7-043412A020","热送","50-2","50-2","2.5*1232","2.491*1246","20.33","1-11B-16","不合格"]
["2","R7-042960A010","热送","50-2","50-2","2.5*1232","2.973*1247","20.25","1-22A-15",null,"轧制缺陷/尺寸","订厚：2.5，实厚：2.973"]
[null,null,2,{"$nulls":4},40.58]
[null,null,2,{"$nulls":4},40.58]
["69","R8-003784A040","热送","DC01E","DC01E","3.5*971","3.492*989","15.75","1-02A-46"]
["70","R8-003781A060","热送","DC01E","DC01E","4*1073","3.99*1087","20.01","1-01A-10"]
[null,null,2,{"$nulls":4},35.76]
[null,null,2,{"$nulls":4},35.76]
["77","R8-002937A030","热送","SAPH400","SAPH400","2*1275","1.993*1292","20.72","6-17A-02","合格"]
["78","R8-002937A050","热送","SAPH400","SAPH400","2*1275","1.993*1291","20.65","6-17A-04","合格"]
["79","R8-002934A020","热送","SAPH400","SAPH400","2.5*1275","2.5*1295","20.62","6-17A-03","合格"]
[null,null,3,{"$nulls":4},61.99]
[null,null,3,{"$nulls":4},61.99]
["80","R8-004661A050","热送","SPHC","SPHC","2.75*1030","2.731*1044","19.74","1-13A-10","合格"]
["81","R8-004605A010","热送","SPHC","SPHC","2.75*1030","2.731*1048","20.11","1-06A-22","合格"]
["82","R8-004603A030","热送","SPHC","SPHC","2.75*1030","2.737*1048","19.96","1-10A-07","合格"]
["83","R8-004662A030","热送","SPHC","SPHC","2.75*1030","2.725*1043","20","1-13A-12","合格"]
["84","R8-004662A010","热送","SPHC","SPHC","2.75*1030","2.726*1044","19.94","1-13A-11","合格"]
["85","R8-004661A020","热送","SPHC","SPHC","2.75*1030","2.73*1044","19.86","1-13A-09","合格"]
["86","R8-004661A010","热送","SPHC","SPHC","2.75*1030","2.735*1044","19.64","1-14A-31","合格"]
["87","R8-004603A010","热送","SPHC","SPHC","2.75*1030","2.734*1048","20.16","1-10A-09","合格"]
["88","R8-004605A040","热送","SPHC","SPHC","2.75*1030","2.737*1048","20.08","1-09A-01","合格"]
["89","R8-004605A050","热送","SPHC","SPHC","2.75*1030","2.746*1048","20.25","1-09A-05","合格"]
["90","R8-004605A060","热送","SPHC","SPHC","2.75*1030","2.744*1048","20.11","1-09A-04","合格"]
["91","R8-004603A020","热送","SPHC","SPHC","2.75*1030","2.732*1048","20.06","1-10A-45","合格"]
["92","R8-004592A020","热送","SPHC","SPHC","3.2*1030","3.204*1048","20.09","1-08A-12","合格"]
["93","R8-004663A050","热送","SPHC","SPHC","3.2*1030","3.185*1044","19.97","1-13A-13","合格"]
["94","R8-004663A080","热送","SPHC","SPHC","3.2*1030","3.178*1040","19.75","1-13A-15","合格"]
["95","R8-004602A010","热送","SPHC","SPHC","3.2*1030","3.192*1048","20.2","1-10A-11","合格"]
["96","R8-004663A060","热送","SPHC","SPHC","3.2*1030","3.18*1040","19.75","1-13A-14","合格"]
["97","R8-004663A040","热送","SPHC","SPHC","3.2*1030","3.18*1039","19.95","1-08A-18","合格"]
["98","R8-004658A030","热送","SPHC","SPHC","3.5*1030","3.486*1045","19.82","1-13A-06","合格"]
["99","R8-004665A010","热送","SPHC","SPHC","3.5*1030","3.482*1046","19.74","1-01A-03","合格"]
["100","R8-004659A010","热送","SPHC","SPHC","3.5*1030","3.486*1040","19.78","1-13A-07","合格"]
["101","R8-004659A030","热送","SPHC","SPHC","3.5*1030","3.486*1044","19.68","1-13A-08","合格"]
["102","R8-004665A020","热送","SPHC","SPHC","3.5*1030","3.476*1040","19.92","1-13A-16","合格"]
["103","R8-004557A010","热送","SPHC","SPHC","4.2*1280","4.172*1297","23.92","1-13A-39","合格"]
["104","R8-004635A040","热送","SPHC","SPHC","5*1030","4.968*1042","19.72","1-12A-13","合格"]
["105","R8-004657A020","热送","SPHC","SPHC","5*1030","4.964*1041","19.77","1-13A-05","合格"]
["106","R8-004657A010","热送","SPHC","SPHC","5*1030","4.964*1044","19.5","1-13A-04","合格"]
["107","R8-004635A030","热送","SPHC","SPHC","5*1030","4.964*1042","19.81","1-12A-12","合格"]
["108","R8-004635A010","热送","SPHC","SPHC","5*1030","4.97*1041","19.61","1-12A-11","合格"]
[null,null,29,{"$nulls":4},580.89]
[null,null,29,{"$nulls":4},580.89]
["30","R8-004678A020","热送","SPHC-1CAL","SPHC-1CAL","2.6*1280","2.586*1294","24.22","1-08A-52","合格"]
["31","R8-004678A010","热送","SPHC-1CAL","SPHC-1CAL","2.6*1280","2.586*1295","24.37","1-04A-31","合格"]
["32","R8-004692A020","热送","SPHC-1CAL","SPHC-1CAL","3.75*1430","3.734*1440","25.11","1-10A-22","合格"]
["33","R8-004672A070","热送","SPHC-1CAL","SPHC-1CAL","2.5*1280","2.474*1297","24.04","1-10A-24","合格"]
["34","R8-004672A060","热送","SPHC-1CAL","SPHC-1CAL","2.5*1280","2.494*1298","23.99","1-06A-17","合格"]
["35","R8-004678A100","热送","SPHC-1CAL","SPHC-1CAL","2.6*1280","2.586*1295","24.13","1-03A-17","合格"]
["36","R8-004678A090","热送","SPHC-1CAL","SPHC-1CAL","2.6*1280","2.585*1296","24.01","1-15A-52","合格"]
["37","R8-004678A070","热送","SPHC-1CAL","SPHC-1CAL","2.6*1280","2.589*1295","24.2","1-02A-23","合格"]
["38","R8-004678A060","热送","SPHC-1CAL","SPHC-1CAL","2.6*1280","2.585*1295","24.07","1-12A-54","合格"]
["39","R8-004678A040","热送","SPHC-1CAL","SPHC-1CAL","2.6*1280","2.586*1295","24.23","1-14A-38","合格"]
["40","R8-004578A020","热送","SPHC-1CAL","SPHC-1CAL","2.6*1280","2.59*1290","23.98","1-03A-34"]
["41","R8-004578A030","热送","SPHC-1CAL","SPHC-1CAL","2.6*1280","2.593*1290","24","1-01A-36"]
["42","R8-004678A050","热送","SPHC-1CAL","SPHC-1CAL","2.6*1280","2.591*1295","24.25","1-11A-39","合格"]
["43","R8-004678A030","热送","SPHC-1CAL","SPHC-1CAL","2.6*1280","2.585*1296","24.24","1-14A-42","合格"]
["44","R8-004678A110","热送","SPHC-1CAL","SPHC-1CAL","2.6*1280","2.587*1295","24.12","1-08A-24","合格"]
["45","R8-004678A080","热送","SPHC-1CAL","SPHC-1CAL","2.6*1280","2.586*1295","24.16","1-11A-20","合格"]
["46","R8-004672A030","热送","SPHC-1CAL","SPHC-1CAL","2.6*1280","2.583*1296","23.9","1-08A-37","合格"]
["47","R8-004678A120","热送","SPHC-1CAL","SPHC-1CAL","2.6*1280","2.584*1295","24.17","1-11A-21","合格"]
["48","R8-004672A080","热送","SPHC-1CAL","SPHC-1CAL","2.6*1280","2.567*1297","24","1-02A-25","合格"]
["49","R8-004675A030","热送","SPHC-1CAL","SPHC-1CAL","2.6*1280","2.589*1292","23.94","1-07A-48","合格"]
["50","R8-004677A010","热送","SPHC-1CAL","SPHC-1CAL","2.6*1280","2.584*1294","24.01","1-12A-19","合格"]
["51","R8-004676A050","热送","SPHC-1CAL","SPHC-1CAL","2.6*1280","2.58*1295","24.01","1-10A-36","合格"]
["52","R8-004676A020","热送","SPHC-1CAL","SPHC-1CAL","2.6*1280","2.592*1287","24.18","1-04A-50","合格"]
["53","R8-004675A050","热送","SPHC-1CAL","SPHC-1CAL","2.6*1280","2.585*1291","23.98","1-02A-34","合格"]
["54","R8-004675A020","热送","SPHC-1CAL","SPHC-1CAL","2.6*1280","2.586*1291","23.96","1-10A-34","合格"]
["55","R8-004672A120","热送","SPHC-1CAL","SPHC-1CAL","2.6*1280","2.586*1296","24.07","1-03A-60","合格"]
["56","R8-004672A100","热送","SPHC-1CAL","SPHC-1CAL","2.6*1280","2.587*1294","24.13","1-01A-52","合格"]
["57","R7-040140A060","热送","SPHC-1CAL","SPHC-1CAL","3.2*1350","3.186*1367","24.24","1-03A-29","合格"]
["58","R8-004692A060","热送","SPHC-1CAL","SPHC-1CAL","3.5*1350","3.475*1362","25.09","1-02A-14"]
["59","R8-004290A030","热送","SPHC-1CAL","SPHC-1CAL","4*1266","3.978*1279","23.91","1-02A-16"]
["60","R8-004290A040","热送","SPHC-1CAL","SPHC-1CAL","4*1280","3.966*1294","23.9","1-01A-16"]
["61","R8-004692A040","热送","SPHC-1CAL","SPHC-1CAL","4*1350","3.973*1363","25.12","1-02A-15","合格"]
["62","R8-004570A030","热送","SPHC-1CAL","SPHC-1CAL","4.2*1320","4.18*1331","23.99","1-16A-26","合格"]
["63","R8-004572A050","热送","SPHC-1CAL","SPHC-1CAL","4.2*1430","4.181*1445","25.07","1-01A-06","合格"]
["64","R8-004692A010","热送","SPHC-1CAL","SPHC-1CAL","4.2*1430","4.174*1440","24.87","1-01A-57"]
["65","R8-004570A020","热送","SPHC-1CAL","SPHC-1CAL","4.5*1330","4.462*1346","24.04","1-06A-25","合格"]
["66","R8-004572A020","热送","SPHC-1CAL","SPHC-1CAL","4.5*1430","4.464*1447","24.9","1-06A-19","合格"]
["67","R8-004570A010","热送","SPHC-1CAL","SPHC-1CAL","5.5*1330","5.467*1343","24.09","1-01A-08","合格"]
["68","R7-042900A010","热送","SPHC-1CAL","SPHC-1CAL","5.5*1280","5.457*1289","22.95","1-04A-27",null,null,"无实物"]
[null,null,39,{"$nulls":4},943.64]
[null,null,39,{"$nulls":4},943.64]
["71","R8-003383A110","热送","SPHE-CAL","SPHE-CAL","3.2*1180","3.157*1198","22.53","1-12A-43"]
[null,null,1,{"$nulls":4},22.53]
[null,null,1,{"$nulls":4},22.53]
["73","R8-004652A020","热送","X340/590DP","X340/590DP","3.2*1240","3.202*1255","23.67","1-12A-16","合格"]
["74","R8-004648A010","热送","X340/590DP","X340/590DP","3.7*1270","3.686*1287","23.47","1-01A-14","合格"]
["75","R8-004641A020","热送","X340/590DP","X340/590DP","3.7*1325","3.696*1342","24.86","1-04A-33","合格"]
["76","R8-004642A010","热送","X340/590DP","X340/590DP","3.7*1325","3.699*1341","24.77","1-11A-58","合格"]
[null,null,4,{"$nulls":4},96.77]
[null,null,4,{"$nulls":4},96.77]
["109","R8-003078A080","热送","XG130QR","XG130QR","2.3*1050","2.259*1065","18.6","6-17A-07","合格"]
["110","R8-000567A130","热送","XG130QR","XG130QR","2.3*1300","2.253*1315","23.11","6-17A-06","合格"]
[null,null,2,{"$nulls":4},41.71]
[null,null,2,{"$nulls":4},41.71]
["72","R8-003309A030","热送","XG200IF","XG200IF","3.2*1280","3.181*1298","23.98","1-12A-17"]
[null,null,1,{"$nulls":4},23.98]
[null,null,1,{"$nulls":4},23.98]
["3","R8-004567A030","热送","XG600WR","XG600WR","2.5*1230","2.445*1250","23.71","1-01A-55","合格"]
["4","R8-004564A040","热送","XG600WR","XG600WR","2.5*1260","2.442*1280","21.81","1-05A-43","合格"]
["5","R8-004564A080","热送","XG600WR","XG600WR","2.5*1260","2.437*1280","21.79","1-16A-42","合格"]
[null,null,3,{"$nulls":4},67.31]
[null,null,3,{"$nulls":4},67.31]
["6","R8-004629A010","热送","XG800WR","XG800WR","2.6*1050","2.54*1067","19.61","1-01A-09","合格"]
["7","R8-004630A010","热送","XG800WR","XG800WR","2.6*1050","2.545*1065","19.55","1-17A-36","合格"]
["8","R8-004628A010","热送","XG800WR","XG800WR","2.6*1050","2.54*1065","19.57","1-09A-31","合格"]
["9","R8-004629A020","热送","XG800WR","XG800WR","2.6*1050","2.541*1065","19.59","1-05A-21","合格"]
["10","R8-004555A020","热送","XG800WR","XG800WR","2.6*1130","2.549*1144","21.24","1-03A-39","合格"]
["11","R8-004553A040","热送","XG800WR","XG800WR","2.6*1130","2.555*1140","21.28","1-14A-20","合格"]
["12","R8-004555A010","热送","XG800WR","XG800WR","2.6*1130","2.549*1142","21.21","1-11A-42","合格"]
["13","R8-004555A040","热送","XG800WR","XG800WR","2.6*1130","2.552*1143","21.18","1-01A-07","合格"]
["14","R8-004551A020","热送","XG800WR","XG800WR","2.6*1130","2.55*1147","21.27","1-14A-36","合格"]
["15","R8-004625A030","热送","XG800WR","XG800WR","2.6*1165","2.553*1182","22.44","1-05A-22","合格"]
["16","R8-004627A090","热送","XG800WR","XG800WR","2.6*1165","2.554*1185","22.48","1-17A-31","合格"]
["17","R8-004547A020","热送","XG800WR","XG800WR","2.6*1165","2.549*1182","21.46","1-10A-12","合格"]
["18","R8-004627A060","热送","XG800WR","XG800WR","2.6*1165","2.552*1183","22.56","1-08A-22","合格"]
["19","R8-004627A100","热送","XG800WR","XG800WR","2.6*1165","2.555*1185","22.4","1-08A-49","合格"]
["20","R8-004627A080","热送","XG800WR","XG800WR","2.6*1165","2.555*1183","22.42","1-10A-56","合格"]
["21","R8-004623A020","热送","XG800WR","XG800WR","2.6*1195","2.551*1213","22.43","1-15A-35","合格"]
["22","R8-004623A060","热送","XG800WR","XG800WR","2.6*1195","2.552*1205","22.44","1-07A-20","合格"]
["23","R8-004625A010","热送","XG800WR","XG800WR","2.6*1195","2.55*1205","22.46","1-04A-26","合格"]
["24","R8-004624A080","热送","XG800WR","XG800WR","2.6*1195","2.555*1215","22.45","1-11A-17","合格"]
["25","R8-004622A040","热送","XG800WR","XG800WR","2.6*1195","2.554*1206","22.37","1-15A-40","合格"]
["26","R8-000692A040","热送","XG800WR","XG800WR","2.6*1230","2.54*1242","23.18","1-12A-27","合格"]
["27","R8-004563A010","热送","XG800WR","XG800WR","2.6*1260","2.55*1278","23.74","1-05A-36","合格"]
["28","R7-040913A070","热送","XG800WR","XG800WR","2.6*1230","2.549*1240","22.63","1-22A-10",null,null,"无实物在场地"]
["29","R7-040910A100","热送","XG800WR","XG800WR","2.6*1230","2.541*1245","22.76","1-15A-24"]
[null,null,24,{"$nulls":4},522.72]
[null,null,24,{"$nulls":4},522.72]
["111","R8-004674A020","热送","XQDC01","XQDC01","2.6*1280","2.581*1292","23.96","1-11A-32","合格"]
["112","R8-004646A090","热送","XQDC01","XQDC01","3.2*1280","3.165*1298","24.1","1-02A-12"]
["113","R8-004636A060","热送","XQDC01","XQDC01","3.75*1280","3.733*1291","24.1","1-05A-19","合格"]
["114","R8-004645A080","热送","XQDC01","XQDC01","3.75*1280","3.708*1296","24.11","1-02A-13"]
["115","R8-004673A020","热送","XQDC01","XQDC01","4*1280","3.987*1296","24.05","1-16A-24","合格"]
["116","R8-004646A060","热送","XQDC01","XQDC01","4*1280","3.995*1289","24.17","1-08A-36","合格"]
["117","R8-004646A050","热送","XQDC01","XQDC01","5.3*1280","5.264*1290","24.16","1-09A-51","合格"]
["118","R8-004636A030","热送","XQDC01","XQDC01","5.3*1280","5.277*1293","24.08","1-17A-35","合格"]
["119","R8-004673A010","热送","XQDC01","XQDC01","5.5*1280","5.459*1294","23.8","1-02A-41","合格"]
["120","R8-004569A020","热送","XQDC01","XQDC01","5.5*1330","5.463*1339","23.76","1-01A-01","合格"]
["121","R8-003265A040","热送","XQDC01","XQDC01","5.5*1280","5.454*1295","23.71","1-03A-27"]
[null,null,11,{"$nulls":4},264]
[null,null,11,{"$nulls":4},264]
["122","R8-003757A020","热送","XQDC03","XQDC03","4*1065","4.008*1083","20.45","1-01A-23"]
[null,null,1,{"$nulls":4},20.45]
[null,null,1,{"$nulls":4},20.45]
["小结："]
[null,"122",{"$nulls":5},"2722.33"]